## (A) SUMMARY DATA
CCM CHEMICALS PASIR GUDANG PGW2 PLANT
APPENDIX H: CORROSION RATE AND REMAINING LIFE CALCULATION BASED ON WALL THINNING TABULATION
TOTAL NO. OF EQUIPMENT: 28 EQUIPMENTS
[17 empty] | **Note: Please find the detail explanation below | [8 empty] | ***Note: Please find the detail explanation below
NO. | EQUIPMENT NO. | PMT NO. | EQUIPMENT DESCRIPTION | PARTS | REPRESENTING FLUID | PHASE | MATERIAL |  |  |  | Lining | DESIGN |  | OPERATING |  | OD | THICKNESS**(mm) |  |  | UTTM RECORD THICKNESS**(mm) | [5 empty] | CORROSION RATE |  |  | REMARK FOR SELECTED CORROSION RATE*** | REMAINING LIFE (RL) | SERVICE START DATE | YEARS IN SERVICE
[7 empty] | DESIGN CODE | TYPE | SPEC. | GRED |  | TEMP. (°C) | PRESSURE (barg) | TEMP. (°C) | PRESSURE (barg) | (mm) | DESIGN | NOMINAL | REQUIRED | INITIAL | DATE | PREVIOUS | DATE | ACTUAL | DATE | ST | LT | SELECTED
1 | E320 | PMT 94017 | 1st Effect Evaporator | Shell | Steam | Gas | ASME Section VIII Div. 1 1995 ED | Carbon Steel | JIS G3101 | SS 400 | - | 200 | 9.81 | 174 | 7.85 | 468 | 9 | 9 | 2.5 | 9.15 | 2018-09-01 | 8.51 | 2020-07-01 | 8.63 | 2021-07-01 |  |  |  | LTCR |  | 1996-07-01 | 22.16838
|  |  |  | Channel | Process Liquid- NaOH Solution (1506) | Liquid |  | Nickel | SB-162 | (UNS: N02200) \ Class: As rolled | - | 165 | 1.96 | 147 | 0.98 | 458 | 4 | 4 | 1.5 | 4.98 | 2018-09-01 | 4.98 | 2020-07-01 | 5 | 2021-07-01 |  |  |  | ER |  | 1996-07-01 | 22.16838
2 | D320 | PMT 94019 | 1st Effect Evaporator | Shell | Vapor + Process Liquid- NaOH Solution (1506) | Liquid | ASME Section VIII Div. 1 1995 ED | Nickel | SB-162 | (UNS: N02200) \ Class: As rolled | - | 165 | 1.96 | 147 | 0.98 | 1210 | 5 | 5 | 2.01 | 5.98 | 2018-09-01 | 6 | 2020-07-01 | 6 | 2021-07-01 |  |  |  | ER |  | 1996-07-01 | 22.16838
3 | E-410 | JH PMT 31060 | No. 1 Chlorine Gas Cooler | Shell | Cooling Water | Liquid | ASME Section VIII Div. 1 2013 ED | Carbon Steel | SA-516 | Grade: 70 | - | 60 | 6.86 | 36 | 1.96 | 700 | 10 | 10 | 2.5 | 10.41 | 2018-09-01 | 10 | 2020-07-01 | 10 | 2021-07-01 |  |  |  | LTCR |  | 2016-12-01 | 1.749487
|  |  |  | Channel | Chlorine Gas with Saturated vapor | Gas |  | Titanium | SB-265 | Gr. 2 | - | 110 | 0.98 | 87 | 0.289 | 692 | 6 | 6 | 1.5 | 5.31 | 2018-09-01 | 4.99 | 2020-07-01 | 4.95 | 2021-07-01 |  |  |  | LTCR |  | 2016-12-01 | 1.749487
4 | E-420 | JH PMT 31023 | No. 2 Chlorine Gas Cooler | Shell | Chilled Water | Liquid | ASME Section VIII Div. 1 2013 ED | Carbon Steel | SA-516 | Grade: 70 | - | 60 | 6.86 | 14 | 3.92 | 460 | 10 | 10 | 2.5 | 11.32 | 2018-09-01 | 11.29 | 2020-07-01 | 11.15 | 2021-07-01 |  |  |  | STCR |  | 2016-12-01 | 1.749487
|  |  |  | Channel | Chlorine Gas | Gas |  | Titanium | SB-265 | Gr. 2 | - | 60 | 0.98 | 40 | 0.284 | 450 | 5 | 5 | 1.5 | 4.28 | 2018-09-01 | 4.28 | 2020-07-01 | 3.84 | 2021-07-01 |  |  |  | LTCR |  | 2016-12-01 | 1.749487
5 | E-610 | JH PMT 30632 | No 1 Hydrogen Gas Cooler | Shell | Cooling Water | Liquid | ASME Section VIII Div. 1 2015 ED | Carbon Steel | SA-516M | Grade: 485 | - | 60 | 7 | 36 | 4 | 559 | 9.53 | 9.53 | 2.5 | 10.24 | 2018-09-01 | 9.41 | 2020-07-01 | 9.4 | 2021-07-01 |  |  |  | LTCR |  | 2016-12-01 | 1.749487
|  |  |  | Channel | Hydrogen Saturated with water | Gas |  | Stainless Steel | SA-240M | TP304L | - | 110 | 1.1 | 87 | 0.3 | 550 | 5 | 5 | 1.5 | 5.55 | 2018-09-01 | 5.15 | 2020-07-01 | 5.29 | 2021-07-01 |  |  |  | STCR |  | 2016-12-01 | 1.749487
6 | E620 | PMT 94028 | H2 Gas Cooler | Shell | Chilled Water | Liquid | ASME Section VIII Div. 1 2001 ED | Carbon Steel | SA333 | Grade 6 | - | 60 | 4.9 | 13 | 4.5 | 323.9 | 9.53 | 9.53 | 2.5 | 8.1 | 2018-09-01 | 8.1 | 2020-07-01 | 8.07 | 2021-07-01 |  |  |  | LTCR |  | 1996-07-01 | 22.16838
|  |  |  | Channel | Hydrogen | Gas |  | Carbon Steel | SA333 | Grade 6 | - | 60 | 0.98 | 40 | 0.3 | 323.9 | 9.53 | 9.53 | 1.5 | 8.1 | 2018-09-01 | 8.09 | 2020-07-01 | 8.01 | 2021-07-01 |  |  |  | STCR |  | 1996-07-01 | 22.16838
7 | E-480 | JH PMT 31051 | Condenser | Shell | R134a | Liquid | ASME Section VIII Div. 1 2015 ED | Carbon Steel | SA-516M | Grade: 485 | - | 125 | 21 | 62.9 | 12.2 | 426 | 8 | 8 | 4.52 | 8.02 | 2018-09-01 | 7.78 | 2020-07-01 | 7.9 | 2021-07-01 |  |  |  | LTCR |  | 2016-12-01 | 1.749487
|  |  |  | Channel | Water | Liquid |  | Carbon Steel | SA-516M | Grade: 485 | - | 50 | 10 | 36 | 3.5 | 426 | 8 | 8 | 2.5 | 7.69 | 2018-09-01 | 7.58 | 2020-07-01 | 7.73 | 2021-07-01 |  |  |  | ER |  | 2016-12-01 | 1.749487
8 | E-481 | JH PMT 31057 | Economizer | Shell | R134a | Liquid | ASME Section VIII Div. 1 2015 ED | Carbon Steel | SA 106 | Grade B | - | 50 | 21 | 42 | 12.2 | 219.1 | 8.18 | 8.18 | 1.82 | 8.15 | 2018-09-01 | 8.15 | 2020-07-01 | 8.15 | 2021-07-01 |  |  |  | ER |  | 2016-12-01 | 1.749487
9 | E-460 | JH PMT 31058 | Evaporator | Shell | R134a | Liquid | ASME Section VIII Div. 1 2015 ED | Carbon Steel | SA-516M | Grade: 485 | - | 50 | 21 | -16.45 | 12.2 | 600 | 10 | 10 | 6.39 | 10.14 | 2018-09-01 | 9.74 | 2020-07-01 | 9.79 | 2021-07-01 |  |  |  | LTCR |  | 2016-12-01 | 1.749487
|  |  |  | Channel | Chlorine Gas | Gas |  | Carbon Steel | SA-516M | Grade: 485 | - | 50 | 10 | 40 | 3.2 | 600 | 12 | 12 | 3.13 | 12 | 2018-09-01 | 11.94 | 2020-07-01 | 11.5 | 2021-07-01 |  |  |  | LTCR |  | 2016-12-01 | 1.749487
10 | E-482A | JH PMT 31056 | Oil Cooler | Shell | Lube Oil | Liquid | ASME Section VIII Div. 1 2015 ED | Carbon Steel | SA 106 | Grade B | - | 125 | 21 | 74.2 | 18 | 219.1 | 8.18 | 8.18 | 1.82 | 8.02 | 2018-09-01 | 8 | 2020-07-01 | 8.12 | 2021-07-01 |  |  |  | ER |  | 2016-12-01 | 1.749487
11 | E-482B | JH PMT 31053 | Oil Cooler | Shell | Lube Oil | Liquid | ASME Section VIII Div. 1 2015 ED | Carbon Steel | SA 106 | Grade B | - | 125 | 21 | 74.2 | 18 | 219.1 | 8.18 | 8.18 | 1.82 | 8.58 | 2018-09-01 | 8.39 | 2020-07-01 | 8.17 | 2021-07-01 |  |  |  | LTCR |  | 2016-12-01 | 1.749487
12 | D-482 | JH PMT 31055 | Oil Distiller | Shell | R134a & Oil | Liquid | ASME Section VIII Div. 1 2015 ED | Carbon Steel | SA 106 | Grade B | - | 55 | 21 | 42 | 16.8 | 323.8 | 10.31 | 10.31 | 3.21 | 10.16 | 2018-09-01 | 10.08 | 2020-07-01 | 9.82 | 2021-07-01 |  |  |  | LTCR |  | 2016-12-01 | 1.749487
|  |  |  | East Head | R134a & Oil | Liquid |  | Carbon Steel | SA-516M | Grade: 485 | - | 55 | 21 | 42 | 16.8 | 323.8 | 10 | 10 | 2.72 | 10.2 | 2018-09-01 | 9.85 | 2020-07-01 | 9.9 | 2021-07-01 |  |  |  | LTCR |  | 2016-12-01 | 1.749487
|  |  |  | West Head | R134a & Oil | Liquid |  | Carbon Steel | SA-516M | Grade: 485 | - | 55 | 21 | 42 | 16.8 | 323.8 | 10 | 10 | 2.72 | 10.26 | 2018-09-01 | 9.96 | 2020-07-01 | 9.7 | 2021-07-01 |  |  |  | STCR |  | 2016-12-01 | 1.749487
13 | D-480 | JH PMT 31054 | Receiver | Shell | R134a | Liquid | ASME Section VIII Div. 1 2015 ED | Carbon Steel | SA-516M | Grade: 485 | - | 50 | 21 | 42 | 9 | 774 | 12 | 12 | 8.26 | 11.74 | 2018-09-01 | 11.25 | 2020-07-01 | 11.81 | 2021-07-01 |  |  |  | ER |  | 2016-12-01 | 1.749487
|  |  |  | North Head | R134a | Liquid |  | Carbon Steel | SA-516M | Grade: 485 | - | 50 | 21 | 42 | 9 | 774 | 12 | 12 | 8.17 | 11.47 | 2018-09-01 | 11.5 | 2020-07-01 | 11.5 | 2021-07-01 |  |  |  | ER |  | 2016-12-01 | 1.749487
|  |  |  | South Head | R134a | Liquid |  | Carbon Steel | SA-516M | Grade: 485 | - | 50 | 21 | 42 | 9 | 774 | 12 | 12 | 8.17 | 11.85 | 2018-09-01 | 11.8 | 2020-07-01 | 11.19 | 2021-07-01 |  |  |  | STCR |  | 2016-12-01 | 1.749487
14 | D-481A | JH PMT 31052 | Oil Separator | Shell | R134a & Lubricating Oil | Liquid | ASME Section VIII Div. 1 2015 ED + ASME CODE CASE 1518-5 | Carbon Steel | SA-516M | Grade: 485 | - | 125 | 21 | 60 | 9 | 770 | 10 | 10 | 8.26 | 10.69 | 2018-09-01 | 10.28 | 2020-07-01 | 10.28 | 2021-07-01 |  |  |  | LTCR |  | 2016-12-01 | 1.749487
|  |  |  | East Head | R134a & Lubricating Oil | Liquid |  | Carbon Steel | SA-516M | Grade: 485 | - | 125 | 21 | 60 | 9 | 770 | 10 | 10 | 8.17 | 10.31 | 2018-09-01 | 10.18 | 2020-07-01 | 10.2 | 2021-07-01 |  |  |  | LTCR |  | 2016-12-01 | 1.749487
|  |  |  | West Head | R134a & Lubricating Oil | Liquid |  | Carbon Steel | SA-516M | Grade: 485 | - | 125 | 21 | 60 | 9 | 770 | 10 | 10 | 8.17 | 10.21 | 2018-09-01 | 10.18 | 2020-07-01 | 10 | 2021-07-01 |  |  |  | STCR |  | 2016-12-01 | 1.749487
15 | D-481B | JH PMT 31050 | Oil Separator | Shell | R134a & Lubricating Oil | Liquid | ASME Section VIII Div. 1 2015 ED + ASME CODE CASE 1518-5 | Carbon Steel | SA-516M | Grade: 485 | - | 125 | 21 | 60 | 9 | 770 | 10 | 10 | 8.26 | 10.41 | 2018-09-01 | 9.93 | 2020-07-01 | 9.92 | 2021-07-01 |  |  |  | LTCR |  | 2016-12-01 | 1.749487
|  |  |  | East Head | R134a & Lubricating Oil | Liquid |  | Carbon Steel | SA-516M | Grade: 485 | - | 125 | 21 | 60 | 9 | 770 | 10 | 10 | 8.17 | 10.02 | 2018-09-01 | 9.74 | 2020-07-01 | 9.97 | 2021-07-01 |  |  |  | ER |  | 2016-12-01 | 1.749487
|  |  |  | West Head | R134a & Lubricating Oil | Liquid |  | Carbon Steel | SA-516M | Grade: 485 | - | 125 | 21 | 60 | 9 | 770 | 10 | 10 | 8.17 | 10.21 | 2018-09-01 | 9.93 | 2020-07-01 | 9.97 | 2021-07-01 |  |  |  | LTCR |  | 2016-12-01 | 1.749487
16 | F-430 | JH PMT 30630 | Dry Cl2 Gas Mist Eliminator | Shell | Dry Chlorine Gas/ H2SO4 Acid | Gas | ASME Section VIII Div. 1 2015 ED | Carbon Steel | SA-516M | Grade: 485 | - | 60 | 5.15 | 40 | 3.43 | 752.7 | 6.35 | 6.35 | 1.63 | 7.01 | 2018-09-01 | 6.12 | 2020-07-01 | 6.12 | 2021-07-01 |  |  |  | LTCR |  | 2016-12-01 | 1.749487
|  |  |  | Bottom Head | Dry Chlorine Gas/ H2SO4 Acid | Gas |  | Carbon Steel | SA-516M | Grade: 485 | - | 60 | 5.15 | 40 | 3.43 | 752.7 | 6.35 | 6.35 | 1.5 | 6.58 | 2018-09-01 | 6.28 | 2020-07-01 | 6.15 | 2021-07-01 |  |  |  | LTCR |  | 2016-12-01 | 1.749487
17 | D-461 | JH PMT 30631 | Liquid Cl2 Catch Pot | Shell | Sniff Chlorine Gas | Gas | ASME Section VIII Div. 1 2015 ED | Carbon Steel | SA-516M | Grade: 485N | - | -15 | 15.7 | -5 | 3.5 | 510 | 9.53 | 9.53 | 2.81 | 9.47 | 2018-09-01 | 9.38 | 2020-07-01 | 9.37 | 2021-07-01 |  |  |  | ER |  | 2016-12-01 | 1.749487
|  |  |  | Top Head | Sniff Chlorine Gas | Gas |  | Carbon Steel | SA-516M | Grade: 485N | - | -15 | 15.7 | -5 | 3.5 | 510 | 9.53 | 9.53 | 2.8 | 9.4 | 2018-09-01 | 9.11 | 2020-07-01 | 8.92 | 2021-07-01 |  |  |  | LTCR |  | 2016-12-01 | 1.749487
|  |  |  | Bottom Head | Sniff Chlorine Gas | Gas |  | Carbon Steel | SA-516M | Grade: 485N | - | -15 | 15.7 | -5 | 3.5 | 510 | 9.53 | 9.53 | 2.8 | 9.65 | 2018-09-01 | 9.14 | 2020-07-01 | 9.15 | 2021-07-01 |  |  |  | LTCR |  | 2016-12-01 | 1.749487
18 | D-462 | JH PMT 30737 | Chlorine Separator Drum | Shell | Dry Chlorine | Liquid | ASME Section VIII Div. 1 2015 ED | Carbon Steel | SA-516M | Grade: 485N | - | -15 | 15.7 | -5 | 3.5 | 510 | 9.53 | 9.53 | 2.81 | 10.02 | 2018-09-01 | 9.48 | 2020-07-01 | 9.51 | 2021-07-01 |  |  |  | LTCR |  | 2016-12-01 | 1.749487
|  |  |  | Top Head | Dry Chlorine | Liquid |  | Carbon Steel | SA-516M | Grade: 485N | - | -15 | 15.7 | -5 | 3.5 | 510 | 9.53 | 9.53 | 2.8 | 10.71 | 2018-09-01 | 9.62 | 2020-07-01 | 9.41 | 2021-07-01 |  |  |  | LTCR |  | 2016-12-01 | 1.749487
|  |  |  | Bottom Head | Dry Chlorine | Liquid |  | Carbon Steel | SA-516M | Grade: 485N | - | -15 | 15.7 | -5 | 3.5 | 510 | 9.53 | 9.53 | 2.8 | 10.01 | 2018-09-01 | 9.62 | 2020-07-01 | 10.11 | 2021-07-01 |  |  |  | ER |  | 2016-12-01 | 1.749487
19 | D-440A | JH PMT 31021 | Acid Separator | Shell | 98% Sulphuric Acid with Dry Cl2 gas | Gas | ASME Section VIII Div. 1 2013 ED | Carbon Steel | SA-516M | Grade: 485 | - | 100 | 5.88 | 45 | 3.43 | 700 | 10 | 10 | 1.5 | 10.14 | 2018-09-01 | 10.16 | 2020-07-01 | 10.17 | 2021-07-01 |  |  |  | ER |  | 2016-12-01 | 1.749487
|  |  |  | Top Head | 98% Sulphuric Acid with Dry Cl2 gas | Gas |  | Carbon Steel | SA-516M | Grade: 485 | - | 100 | 5.88 | 45 | 3.43 | 700 | 10 | 10 | 1.5 | 10.41 | 2018-09-01 | 9.26 | 2020-07-01 | 9.4 | 2021-07-01 |  |  |  | LTCR |  | 2016-12-01 | 1.749487
|  |  |  | Bottom Head | 98% Sulphuric Acid with Dry Cl2 gas | Gas |  | Carbon Steel | SA-516M | Grade: 485 | - | 100 | 5.88 | 45 | 3.43 | 700 | 10 | 10 | 1.5 | 10.1 | 2018-09-01 | 10.05 | 2020-07-01 | 9.22 | 2021-07-01 |  |  |  | STCR |  | 2016-12-01 | 1.749487
20 | D-440B | JH PMT 31022 | Acid Separator | Shell | 98% Sulphuric Acid with Dry Cl2 gas | Gas | ASME Section VIII Div. 1 2013 ED | Carbon Steel | SA-516M | Grade: 485 | - | 100 | 5.88 | 45 | 3.43 | 700 | 10 | 10 | 1.5 | 10.11 | 2018-09-01 | 10.11 | 2020-07-01 | 10.19 | 2021-07-01 |  |  |  | LTCR |  | 2016-12-01 | 1.749487
|  |  |  | Top Head | 98% Sulphuric Acid with Dry Cl2 gas | Gas |  | Carbon Steel | SA-516M | Grade: 485 | - | 100 | 5.88 | 45 | 3.43 | 700 | 10 | 10 | 1.5 | 10.14 | 2018-09-01 | 9.6 | 2020-07-01 | 9.65 | 2021-07-01 |  |  |  | LTCR |  | 2016-12-01 | 1.749487
|  |  |  | Bottom Head | 98% Sulphuric Acid with Dry Cl2 gas | Gas |  | Carbon Steel | SA-516M | Grade: 485 | - | 100 | 5.88 | 45 | 3.43 | 700 | 10 | 10 | 1.5 | 10.01 | 2018-09-01 | 9.46 | 2020-07-01 | 9.5 | 2021-07-01 |  |  |  | LTCR |  | 2016-12-01 | 1.749487
21 | F-180A | JH PMT 31024 | Anthracite Filter Vessel | Shell | Clarified Brine | Liquid | ASME Section VIII Div. 1 2013 ED + IS: 4682 Part 1 | Carbon Steel | SA-516M | Grade: 485 | 5mm Rubber Lining | 80 | 5.88 | 60 | 2.94 | 2116 | 8 | 8 | 5.28 | 8.91 | 2018-09-01 | 8.42 | 2020-07-01 | 8.4 | 2021-07-01 |  |  |  | STCR |  | 2016-12-01 | 1.749487
|  |  |  | Top Head | Clarified Brine | Liquid |  | Carbon Steel | SA-516M | Grade: 485 | 5mm Rubber Lining | 80 | 5.88 | 60 | 2.94 | 2116 | 8 | 8 | 4.48 | 9.22 | 2018-09-01 | 8.44 | 2020-07-01 | 8.44 | 2021-07-01 |  |  |  | STCR |  | 2016-12-01 | 1.749487
|  |  |  | Bottom Head | Clarified Brine | Liquid |  | Carbon Steel | SA-516M | Grade: 485 | 5mm Rubber Lining | 80 | 5.88 | 60 | 2.94 | 2116 | 8 | 8 | 4.48 | 9.44 | 2018-09-01 | 8.76 | 2020-07-01 | 8.72 | 2021-07-01 |  |  |  | STCR |  | 2016-12-01 | 1.749487
22 | F-180B | JH PMT 31025 | Anthracite Filter Vessel | Shell | Clarified Brine | Liquid | ASME Section VIII Div. 1 2013 ED + IS: 4682 Part 1 | Carbon Steel | SA-516M | Grade: 485 | 5mm Rubber Lining | 80 | 5.88 | 60 | 2.94 | 2116 | 8 | 8 | 5.28 | 8.84 | 2018-09-01 | 8.36 | 2020-07-01 | 8.3 | 2021-07-01 |  |  |  | LTCR |  | 2016-12-01 | 1.749487
|  |  |  | Top Head | Clarified Brine | Liquid |  | Carbon Steel | SA-516M | Grade: 485 | 5mm Rubber Lining | 80 | 5.88 | 60 | 2.94 | 2116 | 8 | 8 | 4.48 | 9.38 | 2018-09-01 | 8.85 | 2020-07-01 | 8.72 | 2021-07-01 |  |  |  | LTCR |  | 2016-12-01 | 1.749487
|  |  |  | Bottom Head | Clarified Brine | Liquid |  | Carbon Steel | SA-516M | Grade: 485 | 5mm Rubber Lining | 80 | 5.88 | 60 | 2.94 | 2116 | 8 | 8 | 4.48 | 9.82 | 2018-09-01 | 8.63 | 2020-07-01 | 8.6 | 2021-07-01 |  |  |  | LTCR |  | 2016-12-01 | 1.749487
23 | F140A | PMT 94015 | Brine Filter A | Shell | Brine | Liquid | ASME Section VIII Div. 1 1995 ED | Carbon Steel | JIS G3101 | SS 400 | 4mm Hard Rubber Lining | 70 | 5.88 | 60 | 4.41 | 1418 | 9 | 9 | 5.18 | 9.08 | 2018-09-01 | 8.88 | 2020-07-01 | 8.72 | 2021-07-01 |  |  |  | STCR |  | 1996-07-01 | 22.16838
|  |  |  | Top Head | Brine | Liquid |  | Carbon Steel | JIS G3101 | SS 400 | 4mm Hard Rubber Lining | 70 | 5.88 | 60 | 4.41 | 1424 | 12 | 12 | 5.16 | 12 | 2018-09-01 | 11.42 | 2020-07-01 | 11.26 | 2021-07-01 |  |  |  | STCR |  | 1996-07-01 | 22.16838
|  |  |  | Bottom Head | Brine | Liquid |  | Carbon Steel | JIS G3101 | SS 400 | 4mm Hard Rubber Lining | 70 | 5.88 | 60 | 4.41 | 1424 | 12 | 12 | 5.16 | 12.14 | 2018-09-01 | 11.87 | 2020-07-01 | 11.68 | 2021-07-01 |  |  |  | STCR |  | 1996-07-01 | 22.16838
24 | F140B | PMT 94016 | Brine Filter B | Shell | Brine | Liquid | ASME Section VIII Div. 1 1995 ED | Carbon Steel | JIS G3101 | SS 400 | 4mm Hard Rubber Lining | 70 | 5.88 | 60 | 4.41 | 1418 | 9 | 9 | 5.18 | 8.74 | 2018-09-01 | 8.6 | 2020-07-01 | 8.61 | 2021-07-01 |  |  |  | STCR |  | 1996-07-01 | 22.16838
|  |  |  | Top Head | Brine | Liquid |  | Carbon Steel | JIS G3101 | SS 400 | 4mm Hard Rubber Lining | 70 | 5.88 | 60 | 4.41 | 1424 | 12 | 12 | 5.16 | 12.09 | 2018-09-01 | 11.28 | 2020-07-01 | 11.28 | 2021-07-01 |  |  |  | STCR |  | 1996-07-01 | 22.16838
|  |  |  | Bottom Head | Brine | Liquid |  | Carbon Steel | JIS G3101 | SS 400 | 4mm Hard Rubber Lining | 70 | 5.88 | 60 | 4.41 | 1424 | 12 | 12 | 5.16 | 12.14 | 2018-09-01 | 12.12 | 2020-07-01 | 11.8 | 2021-07-01 |  |  |  | STCR |  | 1996-07-01 | 22.16838
25 | D961 | PMT 94013 | AI Accumulator | Shell | Instrument Air | Gas | ASME Section VIII Div. 1 1995 ED | Carbon Steel | SA-516M | Grade: 485 | - | 70 | 6.86 | 50 | 4.9 | 1925.4 | 12.7 | 12.7 | 6.78 | 13.21 | 2018-09-01 | 12.67 | 2020-07-01 | 12.45 | 2021-07-01 |  |  |  | LTCR |  | 1996-06-01 | 22.25051
|  |  |  | Top Head | Instrument Air | Gas |  | Carbon Steel | SA-516M | Grade: 485 | - | 70 | 6.86 | 50 | 4.9 | 1925.4 | 12.7 | 12.7 | 4.72 | 11.11 | 2018-09-01 | 11.15 | 2020-07-01 | 11.47 | 2021-07-01 |  |  |  | LTCR |  | 1996-06-01 | 22.25051
|  |  |  | Bottom Head | Instrument Air | Gas |  | Carbon Steel | SA-516M | Grade: 485 | - | 70 | 6.86 | 50 | 4.9 | 1925.4 | 12.7 | 12.7 | 4.72 | 13.21 | 2018-09-01 | 12.71 | 2020-07-01 | 12.74 | 2021-07-01 |  |  |  | STCR |  | 1996-06-01 | 22.25051
26 | D-966 | JH PMT 30734 | Padding Air Receiver | Shell | Air | Gas | ASME Section VIII Div. 1 2015 ED | Carbon Steel | JIS G3101 | SS 400 | - | 100 | 11 | 80 | 10.33 | 1681.6 | 15.8 | 15.8 | 11.46 | 15.6 | 2018-09-01 | 15.58 | 2020-07-01 | 15.83 | 2021-07-01 |  |  |  | LTCR |  | 2016-12-01 | 1.749487
|  |  |  | Top Head | Air | Gas |  | Carbon Steel | JIS G3101 | SS 400 | - | 100 | 11 | 80 | 10.33 | 1681.6 | 15.8 | 15.8 | 11.39 | 14 | 2018-09-01 | 14.09 | 2020-07-01 | 13.95 | 2021-07-01 |  |  |  | LTCR |  | 2016-12-01 | 1.749487
|  |  |  | Bottom Head | Air | Gas |  | Carbon Steel | JIS G3101 | SS 400 | - | 100 | 11 | 80 | 10.33 | 1681.6 | 15.8 | 15.8 | 11.39 | 14.51 | 2018-09-01 | 14.15 | 2020-07-01 | 14.21 | 2021-07-01 |  |  |  | STCR |  | 2016-12-01 | 1.749487
27 | T-160A
|  | JH PMT 82652 | Secondary Brine Purification
28 | T-160B | JH PMT 90528 | Secondary Brine Purification
**NOTES
Thickness Initial : The initial thickness at the same CML as Tactual. It's either the first thickness measurement at this CML or the thickness at the start of a new corrosion rate enviroment in mm.
Thicknes Required : The required thickness at the same CML in mm, as the Tactual measurement. It is computed by the design formulas (e.g, pressure and structural) and does not include corrosion allowance or manufacturer's tolerances.
Thickness Design : As per as BUILT DRAWING.
Thickness Actual : The actual thickness of a CML, in mm, measured during the most recent inspection.
Thickness Previous : The previous thickness measured during the prior inspection. It is at the same location as Tactual measured during a previous inspection, in mm
Thickness Lowest: Lowest measured thickness recorded during the most recent inspection
***NOTES
STCR: Short term corrosion rate
LTCR: Long term corrosion rate
ER: Expert corrosion rate from literature, Ref/1/1 and Ref/2/ in RBI Report

## Masterfile
IPETRO PLANT
MASTERFILE EQUIPMENT
TOTAL NO. OF EQUIPMENT: 10 EQUIPMENTS
NO. | EQUIPMENT NO. | PMT NO. | EQUIPMENT DESCRIPTION | PARTS | PHASE | FLUID | MATERIAL INFORMATION |  |  | INSULATION (yes/No) | DESIGN |  | OPERATING
[7 empty] | TYPE | SPEC. | GRADE |  | TEMP. (°C) | PRESSURE (Mpa) | TEMP. (°C) | PRESSURE (Mpa)
1 | V-002 | MLK PMT 10102 | Expansion Tank | Top Head | Liquid | CHILLED WATER | Stainless Steel | SA 240 M | 316L | NO | 100 | 1.1 | 100 | 1
|  |  |  | Shell | Liquid | CHILLED WATER | Stainless Steel | SA 240 | 316 | NO | 100 | 1.1 | 100 | 1
|  |  |  | Bottom Head | Liquid | CHILLED WATER | Stainless Steel | SA 240 M | 316L | NO | 100 | 1.1 | 100 | 1